## Tabelle1
LCO samples |  | 3.885
Nr | Substrate | N | c | t | available? | planned for
22123 | STO | 104 | 3.876 | 403.104
22124 | STO | 47 | 3.875 | 182.125
22125 | STO | 74 | 3.872 | 286.528
22126 | NGO(110) | 40 | 3.911 | 156.44
22127 | LSAT | 37 | 3.882 | 143.634
22128 | LAO | 36 | 3.944 | 141.984
22129 | STO | 30 | 3.874 | 116.22
22130 | NAO | 38 | 3.911 | 148.618
22136 | STO | 170 | 3.891 | 661.47 | Wien
22148a | LAO | 25 | 3.95 | 98.75
22148b | LAO | 25 | 3.95 | 98.75