## Tabelle1
c-axis expected values
Bulk | a | b | c
| 5.513 | 5.476 | 7.759
Film | c-axis (pseudocubic a,b) | c-axis (pseudocubic) | poisson
LCO | 3.88522 | 3.8795 | 0.23
Substrate | c-lattice | e_xx strain | c_strained | c_strained poisson c_ORT out-of-plane | e_xx strain | c-strained poisson c_ORT in-plane | measured c-axis
STO(001) | 3.905 | 0.5091029 | 3.86544 | 3.880671 | 0.6573012 | 3.874957 | 3.87
LSAT | 3.868 | -0.4432241 | 3.868 | 3.889181 | -0.29643 | 3.883455 | 3.882
NGO(110) | 3.861 | -0.6233941 | 3.861 | 3.890791 | -0.4768656 | 3.885062 | 3.91
LAO | 3.789 | -2.476571 | 3.789 | 3.907351 | -2.332775 | 3.901598 | 3.944
NAO | 3.747 | -3.557591 | 3.747 | 3.917011 | -3.415389 | 3.911244 | 3.9115