## Tabelle1
Sample | 22164 (10,12)*5
n | 2ϑ | sinϑ |  | repetitions | 𝞬 (x-rays) (Angstrom) |  | 0.1980105 | 0
1 | 23.0693 | 0.1999605 | 0.001 | 5 | 1.5406 |  | 0.0009749831 | #N/A
2 | 46.5377 | 0.3950461 | 0.001 |  |  |  | 0.9999758 | 0.002180128
3 | [6 empty] | 41246.06 | 1
4 | [6 empty] | 0.1960409 | 4.75296e-06
5
(+/-)
| slope | 0.1950856 | 0.001414214
| c | 3.948523
001 Peak |  |  |  |  | 002 Peak
n | 2ϑ | sinϑ | err | propagated | n | 2ϑ | sinϑ | err | propagated
1 | 21.6126 | 0.1874893 | 0.0097 |  | 1 | 44.6615 | 0.3799527 | 0.0056 | 0.001991465 | theta oder 2theta?
2 | 22.3191 | 0.1935418 | 0.0097 |  | 2 | 45.5609 | 0.387201 | 0.0023 | 0.0008051569
3 | 23.0693 | 0.1999605 | 0.0021 |  | 3 | 46.5377 | 0.3950461 | 0.002 | 0.0006878645
4 | 23.938 | 0.2073824 | 0.0045 |  | 4 | 47.2408 | 0.4006753 | 0.0023 | 0.0007807395
5 | [5 empty] | slope | 0.007001296 | 0.0032
| slope | 0.006609808 | 0.00022 |  |  | ƛ | 110.0225 |  | mean values
| ƛ | 116.5389 |  |  |  | uc | 27.86421 |  | ƛ | 113.2807
| uc | 29.51456 |  |  |  | thickness | 550.1124 |  | uc | 28.68939
| thickness | 582.6947 | [6 empty] | thickness uc | 566.4035
[9 empty] | thickness | 143.4469
PEAK 001
| 2𝛝 (deg) | ∆_2𝛝 | 𝛝 | ∆_𝛝 | sin(𝛝) (rad) | ∆_sin𝛝 | slope | delta_slope | ƛ | ∆ƛ | uc | ∆uc
1 | 21.6126 | 0.0097 | 10.8063 | 0.00485 | 0.1874893 | 0.004763993 | 0.006865914 | 0.001512215 | 112.1919 | 24.71023 | 28.41364 | 6.261482
2 | 22.3191 | 0.0097 | 11.15955 | 0.00485 | 0.1935418 | 0.004758296
3 | 23.0693 | 0.0021 | 11.53465 | 0.00105 | 0.1999605 | 0.001028794
4 | 23.938 | 0.0045 | 11.969 | 0.00225 | 0.2073824 | 0.002201085
PEAK 002
n | 2𝛝 (deg) | ∆_2𝛝 | 𝛝 | ∆_𝛝 | sin(𝛝) (rad) | ∆_sin𝛝 | slope | delta_slope | ƛ | ∆ƛ | uc | ∆uc
1 | 44.6615 | 0.0056 | 22.33075 | 0.0028 | 0.3799527 | 0.002590017 | 0.00681483 | 0.0006416889 | 113.0329 | 10.64325 | 28.62663 | 2.703478
2 | 45.5609 | 0.0023 | 22.78045 | 0.00115 | 0.387201 | 0.001060295
3 | 46.5377 | 0.002 | 23.26885 | 0.001 | 0.3950461 | 0.0009186613
4 | 47.2408 | 0.0023 | 23.6204 | 0.00115 | 0.4006753 | 0.001053653
n | 2𝛝 (deg) | ∆_2𝛝 | 𝛝 | ∆_𝛝 | sin(𝛝) (rad) | ∆_sin𝛝 | slope | delta_slope | c | ∆c
1 | 23.0693 | 0.0021 | 11.53465 | 0.00105 | 0.1999605 | 0.001028794 | 0.1950856 | 0.001414214 | 3.948523 | 0.02862363
2 | 46.5377 | 0.002 | 23.26885 | 0.001 | 0.3950461 | 0.0009186613
Mean values
| c | ∆c | ƛ | ∆ƛ | uc | ∆uc
22164 | 3.948523 | 0.02862363 | 112.6124 | 13.45245 | 28.52013 | 3.410094