## Tabelle1
Sample | 22165 (10,17)*4
n | 2ϑ | sinϑ |  | repetitions | 𝞬 (x-rays) (Angstrom)
1 | 23.1409 | 0.2005727 |  | 4 | 1.5406
2 | 46.779 | 0.3969797
3
4
5
| slope | 0.196407
| c | 3.921958
001 Peak |  |  |  |  | 002 Peak
n | 2ϑ | sinϑ | delta_2ϑ | delta_sinϑ | n | 2ϑ | sinϑ | delta_2ϑ | delta_sinϑ
1 | 21.3074 | 0.1848725 | 0.0044 |  | 1 | 44.4842 | 0.378521 | 0.0163
2 | 21.9867 | 0.1906951 | 0.0013 |  | 2 | 45.194 | 0.384247 | 0.0045
3 | 22.4354 | 0.1945374 | 0.002 |  | 3 | 45.984 | 0.3906026 | 0.0028
4 | 23.1409 | 0.2005727 | 0.0018 |  | 4 | 46.779 | 0.3969797 | 0.0012
5 | 23.8472 | 0.2066072 | 0.0038 |  | 5 | 47.5014 | 0.4027579 | 0.0038
6
7
8 | [7 empty] | mean values
| slope | 0.005334701 |  |  |  | slope | 0.006120646 | ƛ | 135.1235
| ƛ | 144.3942 |  |  |  | ƛ | 125.8527 | uc | 34.45307
| uc | 36.81687 |  |  |  | uc | 32.08926 | thickness | 540.4939
| thickness | 577.5769 |  |  |  | thickness | 503.4109 | thickness uc | 137.8123
Fehler übernehmen vom Gauss fit -> linear fit
PEAK 001
n | 2𝛝 (deg) | ∆_2𝛝 | 𝛝 (deg) | ∆_𝛝 | sin(𝛝) (rad) | ∆_sin𝛝 | slope | delta_slope | ƛ | ∆ƛ | uc | ∆uc
1 | 21.3074 | 0.0044 | 10.6537 | 0.0022 | 0.1848725 | 0.002162078 | 0.005085826 | 0.0004241564 | 151.4601 | 12.63173 | 38.61898 | 3.227291
2 | 21.9867 | 0.0013 | 10.99335 | 0.00065 | 0.1906951 | 0.0006380721
3 | 22.4354 | 0.002 | 11.2177 | 0.001 | 0.1945374 | 0.0009808951
4 | 23.1409 | 0.0018 | 11.57045 | 0.0009 | 0.2005727 | 0.0008817109
5 | 23.8472 | 0.0038 | 11.9236 | 0.0019 | 0.2066072 | 0.001859006
PEAK 002
n | 2𝛝 (deg) | ∆_2𝛝 | 𝛝 (deg) | ∆_𝛝 | sin(𝛝) (rad) | ∆_sin𝛝 | slope | delta_slope | ƛ | ∆ƛ | uc | ∆uc
1 | 44.4842 | 0.0163 | 22.2421 | 0.00815 | 0.378521 | 0.007543581 | 0.006231074 | 0.0007294537 | 123.6224 | 14.47211 | 31.52096 | 3.693837
2 | 45.1937 | 0.0045 | 22.59685 | 0.00225 | 0.3842446 | 0.002077271
3 | 45.9844 | 0.0028 | 22.9922 | 0.0014 | 0.3906058 | 0.001288781 | 0.003876259
4 | 46.2513 | 0.0065 | 23.12565 | 0.00325 | 0.3927489 | 0.002988849 | 0.003345825 | 0.0003787543
5 | 46.7793 | 0.0012 | 23.38965 | 0.0006 | 0.3969821 | 0.0005506958 | 0.006120646
6 | 47.0273 | 0.0024 | 23.51365 | 0.0012 | 0.3989675 | 0.001100358
7 | 47.5015 | 0.0038 | 23.75075 | 0.0019 | 0.4027587 | 0.001739082
n | 2𝛝 (deg) | ∆_2𝛝 | 𝛝 (deg) | ∆_𝛝 | sin(𝛝) (rad) | ∆_sin𝛝 | slope | delta_slope | c | ∆c
1 | 23.1409 | 0.0018 | 11.57045 | 0.0009 | 0.2005727 | 0.0008817109 | 0.1964094 | 0.00103955 | 3.92191 | 0.02075777
2 | 46.7793 | 0.0012 | 23.38965 | 0.0006 | 0.3969821 | 0.0005506958
Mean values
| c | ∆c | ƛ | ∆ƛ | uc | ∆uc
22165 | 3.92191 | 0.02075777 | 137.5413 | 9.604721 | 35.06997 | 2.452541