## Tabelle1
Sample | 22167 (10,8)*6
n | 2ϑ | sinϑ |  | repetitions | 𝞬 (x-rays) (Angstrom)
1 | 22.8324 | 0.1979345 |  | 6 | 1.5406
2 | 46.4683 | 0.3944897
3
4
5
| slope | 0.1965552
| c | 3.919001
001 Peak |  |  |  |  | 002 Peak
n | 2ϑ | sinϑ |  |  | n | 2ϑ | sinϑ
1 | 19.8682 | 0.1725154 |  |  | 1 | 43.2756 | 0.3687379
2 | 20.81 | 0.180605 |  |  | 2 | 44.392 | 0.3777761
3 | 21.8289 | 0.1893431 |  |  | 3 | 45.3961 | 0.3858746
4 | 22.8324 | 0.1979345 |  |  | 4 | 46.4683 | 0.3944897
5 | 23.8548 | 0.2066721 |  |  | 5
6 | 24.5943 | 0.2129818 |  |  |  | slope | 0.008535388 |  | mean values
| slope | 0.008260711 |  |  |  | ƛ | 90.2478 |  | ƛ | 91.74822
| ƛ | 93.24863 |  |  |  | uc | 23.02827 |  | uc | 23.41112
| uc | 23.79398 |  |  |  | thickness | 541.4868 |  | thickness (A) | 550.4893
| thickness | 559.4918 | [6 empty] | thickness (uc) | 140.4667
Fehler übernehmen vom Gauss fit -> linear fit
001 Peak
| n | 2𝛝 (deg) | ∆_2𝛝 | 𝛝 (deg) | ∆_𝛝 | sin(𝛝) (rad) | ∆_sin𝛝 | slope | delta_slope | ƛ | ∆ƛ | uc | ∆uc
| 1 | 19.8682 | 0.0091 | 9.9341 | 0.00455 | 0.1725154 | 0.004481781 | 0.008472481 | 0.0009635614 | 90.91788 | 10.33994 | 23.19925 | 2.644469
| 2 | 20.81 | 0.0246 | 10.405 | 0.0123 | 0.180605 | 0.01209774
| 3 | 21.8289 | 0.0033 | 10.91445 | 0.00165 | 0.1893431 | 0.001620153
| 4 | 22.8324 | 0.0028 | 11.4162 | 0.0014 | 0.1979345 | 0.001372301
| 5 | 23.8548 | 0.0046 | 11.9274 | 0.0023 | 0.2066721 | 0.002250344
| 6 | 24.5943 | 0.0131 | 12.29715 | 0.00655 | 0.2129818 | 0.006399718
002 Peak
| n | 2𝛝 (deg) | ∆_2𝛝 | 𝛝 (deg) | ∆_𝛝 | sin(𝛝) (rad) | ∆_sin𝛝 | slope | delta_slope | ƛ | ∆ƛ | uc | ∆uc
| 1 | 43.2756 | 0.0124 | 21.6378 | 0.0062 | 0.3687379 | 0.005763107 | 0.008590165 | 0.0007993503 | 89.67232 | 8.344378 | 22.88142 | 2.12921
| 2 | 44.392 | 0.0104 | 22.196 | 0.0052 | 0.3777761 | 0.004814664
| 3 | 45.3961 | 0.0013 | 22.69805 | 0.00065 | 0.3858746 | 0.0005996583
| 4 | 46.4683 | 0.0014 | 23.23415 | 0.0007 | 0.3944897 | 0.0006432303
| n | 2𝛝 (deg) | ∆_2𝛝 | 𝛝 (deg) | ∆_𝛝 | sin(𝛝) (rad) | ∆_sin𝛝 | slope | delta_slope | c | ∆c
| 1 | 22.8324 | 0.0028 | 11.4162 | 0.0014 | 0.1979345 | 0.001372301 | 0.19655517 | 0.00151557 | 3.919001 | 0.03021808
| 2 | 46.4683 | 0.0014 | 23.23415 | 0.0007 | 0.3944897 | 0.0006432303
Mean values
| c | ∆c | ƛ | ∆ƛ | uc | ∆uc
22167 | 3.919001 | 0.03021808 | 90.2951 | 6.643475 | 23.04033 | 1.697554
| 3.919001 | 0.03021808 | 90.2951 | 6.643475 | 23.04033 | 1.697554