## Tabelle1
Sample |  |  | (12,8)*5
n | 2ϑ | sinϑ |  | repetitions | 𝞬 (x-rays) (Angstrom)
1 | 22.8855 | 0.1983887 |  | 5 | 1.5406
2 | 46.59 | 0.3954654
3
4
5
| slope | 0.1970767
| c | 3.908631
001 Peak |  |  |  | 002 Peak
n | 2ϑ | sinϑ |  | n | 2ϑ | sinϑ
1 | 20.1525 | 0.1749586 |  | 1 | 43.5539 | 0.3709943
2 | 21.5173 | 0.1866724 |  | 2 | 44.5562 | 0.3791025
3 | 22.0703 | 0.1914112 |  | 3 | 45.1652 | 0.3840149
4 | 22.8855 | 0.1983887 |  | 4 | 45.807 | 0.3891802
5 |  |  |  | 5 | 46.59 | 0.3954654
| slope | 0.007502904 |  | 6 | 48.6383 | 0.411819 |  | mean values
| ƛ | 102.6669 |  |  | slope | 0.007382207 |  | ƛ | 103.5062
| uc | 26.26672 |  |  | ƛ | 104.3455 |  | uc | 26.48144
| thickness | 513.3346 |  |  | uc | 26.69617 |  | thickness (A) | 517.531
[5 empty] | thickness | 521.7274 |  | thickness (uc) | 158.8887
|  | ƛ (mean) | time | # uc | thickness | thickness (uc) | LCO #uc | expected c | average c | SCO #uc
(10,8)*6 | 22167 | 91.74822 | 100 | 23.41112 | 550.4893 | 140.4667 | 13.85112 | 9.560976 | 3.919001 | 9.56
(12,8)*5 | 22169 | 103.5062 | 120 | 26.48144 | 517.531 | 158.8887 | 16.92144 |  |  | 9.56
(19,8)*4 | 22170 | 137.9269 | 190 | 34.99441 | 551.7077 | 139.9777 | 25.43441 |  |  | 9.56
Slopes with error bars
PEAK 001
| n | 2𝛝 (deg) | ∆_2𝛝 | 𝛝 (deg) | ∆_𝛝 | sin(𝛝) (rad) | ∆_sin𝛝 | slope | delta_slope | ƛ | ∆ƛ | uc | ∆uc
| 1 | 20.1525 | 0.0141 | 10.07625 | 0.00705 | 0.1749586 | 0.006941259 | 0.006466476 | 0.001218788 | 119.1221 | 22.45188 | 30.47667 | 5.746921
| 2 | 21.5173 | 0.006 | 10.75865 | 0.003 | 0.1866724 | 0.002947267
| 3 | 22.1221 | 0.0045 | 11.06105 | 0.00225 | 0.1918548 | 0.002208202
| 4 | 22.8855 | 0.002 | 11.44275 | 0.001 | 0.1983887 | 0.0009801234
PEAK 002
| n | 2𝛝 (deg) | ∆_2𝛝 | 𝛝 (deg) | ∆_𝛝 | sin(𝛝) (rad) | ∆_sin𝛝 | slope | delta_slope | ƛ | ∆ƛ | uc | ∆uc
| 1 | 43.5539 | 0.0203 | 21.77695 | 0.01015 | 0.3709943 | 0.009425647 | 0.005885639 | 0.0005442004 | 130.8779 | 12.10129 | 33.48433 | 3.096042
| 2 | 44.5562 | 0.0498 | 22.2781 | 0.0249 | 0.3791025 | 0.02304133 | 0.005857815 | 0.0005454229
| 3 | 45.1652 | 0.0022 | 22.5826 | 0.0011 | 0.3840149 | 0.00101566
| 4 | 45.807 | 0.0014 | 22.9035 | 0.0007 | 0.3891802 | 0.0006448131
| 5 | 46.59 | 0.0013 | 23.295 | 0.00065 | 0.3954654 | 0.0005970126
| 6 | 48.6383 | 0.0305 | 24.31915 | 0.01525 | 0.411819 | 0.0138968
| n | 2𝛝 (deg) | ∆_2𝛝 | 𝛝 (deg) | ∆_𝛝 | sin(𝛝) (rad) | ∆_sin𝛝 | slope | delta_slope | c | ∆c
| 1 | 22.8855 | 0.002 | 11.44275 | 0.001 | 0.1983887 | 0.0009801234 | 0.19707666 | 0.001147633 | 3.908631 | 0.02276107
| 2 | 46.59 | 0.0013 | 23.295 | 0.00065 | 0.3954654 | 0.0005970126
[16 empty] | peak positions 2theta (deg) | std. deviation
Mean values | [15 empty] | 20.1378 | 0.016
| c | ∆c | ƛ | ∆ƛ | uc | ∆uc | [9 empty] | 21.5147 | 0.0074
22169 | 3.908631 | 0.02276107 | 125 | 12.75273 | 31.9805 | 3.263916 | [9 empty] | 22.0765 | 0.0017
[16 empty] | 22.8765 | 0.0015
| 3.908631 | 0.02276107 | 125 | 12.75273 | 31.9805 | 3.263916
[14 empty] | n | 2𝛝 (deg) | ∆_2𝛝 | 𝛝 (deg) | ∆_𝛝 | sin(𝛝) (rad) | ∆_sin𝛝 | slope | delta_slope | ƛ | ∆ƛ | uc | ∆uc
[14 empty] | 1 | 21.5147 | 0.006 | 10.75735 | 0.003 | 0.1866501 | 0.002947279 | 0.006100218 | 0.001378392 | 126.2742 | 28.53264 | 32.3065 | 7.30233
[14 empty] | 2 | 22.0765 | 0.0045 | 11.03825 | 0.00225 | 0.1914643 | 0.002208374
[14 empty] | 3 | 22.8765 | 0.002 | 11.43825 | 0.001 | 0.1983117 | 0.000980139