## Tabelle1
Sample | (19,8)*4 | 22170
n | 2ϑ | sinϑ |  | repetitions | 𝞬 (x-rays) (Angstrom)
1 | 22.7363 | 0.1971124 |  | 4 | 1.5406
2 | 46.0181 | 0.3908765
3
4
5
| slope | 0.1937641
| c | 3.941398
001 Peak |  |  |  | 002 Peak
n | 2ϑ | sinϑ |  | n | 2ϑ | sinϑ
1 | 22.1687 | 0.1922539 |  | 1 | 44.3406 | 0.3773608
2 | 22.7363 | 0.1971124 |  | 2 | 45.4201 | 0.3860679
3 |  |  |  | 3 | 46.0181 | 0.3908765
4 |  |  |  | 4 | 46.5854 | 0.3954285
5 |  |  |  | 5 | 47.4951 | 0.4027076
| slope | 0.004858464 |  | 6 | 48.7155 | 0.4124328 |  | mean values
| ƛ | 158.548 |  |  | slope | 0.006566598 |  | ƛ | 137.9269
| uc | 40.22634 |  |  | ƛ | 117.3058 |  | uc | 34.99441
| thickness | 634.1922 |  |  | uc | 29.76248 |  | thickness | 551.7077
| thickness | 160.9054 |  |  | thickness | 469.2232 |  | thickness (uc) | 139.9777
[5 empty] | thickness (uc) | 119.0499
Slopes with error bars
PEAK 001 | [12 empty] | peak 002 | peak positions 2theta (deg) | std. deviation | peak positions 2theta (deg) | std. deviation
n | 2𝛝 (deg) | ∆_2𝛝 | 𝛝 (deg) | ∆_𝛝 | sin(𝛝) (rad) | ∆_sin𝛝 | slope | delta_slope | ƛ | ∆ƛ | uc | ∆uc |  | 44.3406 | 0.0157 | 22.1687 | 0.0162
1 | 22.1687 | 0.0162 | 11.08435 | 0.0081 | 0.1922539 | 0.007948896 | 0.0048585 | 0.008003286 | 158.5469 | 261.1703 | 39.88147 | 16.52603 |  | 45.4201 | 0.0152 | 22.7363 | 0.0019
2 | 22.7363 | 0.0019 | 11.36815 | 0.00095 | 0.1971124 | 0.0009313619 | [7 empty] | 46.0181 | 0.0014
PEAK 002 | [12 empty] | 47.4951 | 46.5854 | 0.0016
n | 2𝛝 (deg) | ∆_2𝛝 | 𝛝 (deg) | ∆_𝛝 | sin(𝛝) (rad) | ∆_sin𝛝 | slope | delta_slope | ƛ | ∆ƛ | uc | ∆uc |  | 47.4951 | 0.0066
1 | 44.3406 | 0.0157 | 22.1703 | 0.00785 | 0.3773608 | 0.007269621 | 0.005069896 | 0.0008162156 | 151.9361 | 24.46058 | 38.21856 | 1.55443 |  | 48.7155 | 0.0305
2 | 45.4201 | 0.0152 | 22.71005 | 0.0076 | 0.3860679 | 0.007010775
3 | 46.0181 | 0.0014 | 23.00905 | 0.0007 | 0.3908765 | 0.0006443102
4 | 46.5854 | 0.0016 | 23.2927 | 0.0008 | 0.3954285 | 0.0007347974
5 | 47.4951 | 0.0066 | 23.74755 | 0.0033 | 0.4027076 | 0.003020585
6 | 48.7155 | 0.0305 | 24.35775 | 0.01525 | 0.4124328 | 0.01389257
average c
n | 2𝛝 (deg) | ∆_2𝛝 | 𝛝 (deg) | ∆_𝛝 | sin(𝛝) (rad) | ∆_sin𝛝 | slope | delta_slope | c | ∆c
1 | 22.7363 | 0.0019 | 11.36815 | 0.00095 | 0.1971124 | 0.0003458149 | 0.1937641 | 0.0007312319 | 3.975453 | 0.01500267
2 | 46.0181 | 0.0014 | 23.00905 | 0.0007 | 0.3908765 | 0.0006443102
Mean values
| c | ∆c | ƛ | ∆ƛ | uc | ∆uc
22170 | 3.975453 | 0.01500267 | 155.2415 | 131.1566 | 39.05001 | 8.299489
| 3.975453 | 0.01500267 | 155.2415 | 131.1566 | 39.05001 | 8.299489