## Tabelle1
Slopes with error bars |  |  |  |  | 𝞬 (x-rays) (Angstrom)
| PEAK 001 |  |  |  | 1.5406
| n | 2𝛝 (deg) | ∆_2𝛝 | 𝛝 (deg) | ∆_𝛝 | sin(𝛝) (rad) | ∆_sin𝛝 | slope | delta_slope | ƛ | ∆ƛ | uc | ∆uc
| 1 | 19.6133 | 0.0082 | 9.80665 | 0.0041 | 0.1703239 | 0.004040091 | 0.00978726 | 0.0005735954 | 78.70436 | 4.612573 | 20.05522 | 1.178729
| 2 | 20.6089 | 0.0089 | 10.30445 | 0.00445 | 0.1788786 | 0.004378227
| 3 | 21.8337 | 0.0018 | 10.91685 | 0.0009 | 0.1893842 | 0.0008837128
| 4 | 22.9659 | 0.0012 | 11.48295 | 0.0006 | 0.1990763 | 0.0005879904
| 5 | 24.1544 | 0.0021 | 12.0772 | 0.00105 | 0.2092295 | 0.00102676
| 6 | 24.7993 | 0.0123 | 12.39965 | 0.00615 | 0.2147294 | 0.006006543
| n | 2𝛝 (deg) | ∆_2𝛝 | 𝛝 (deg) | ∆_𝛝 | sin(𝛝) (rad) | ∆_sin𝛝 | slope | delta_slope | ƛ | ∆ƛ | uc | ∆uc
| 1 | 44.1499 | 0.0088 | 22.07495 | 0.0044 | 0.3758191 | 0.004077449 | 0.009996072 | 0.001220256 | 77.06027 | 9.40702 | 19.63628 | 2.398654
| 2 | 45.32 | 0.0028 | 22.66 | 0.0014 | 0.3852619 | 0.00129193
| 3 | 46.5771 | 0.0014 | 23.28855 | 0.0007 | 0.395362 | 0.0006429678
4
5
6
| n | 2𝛝 (deg) | ∆_2𝛝 | 𝛝 (deg) | ∆_𝛝 | sin(𝛝) (rad) | ∆_sin𝛝 | slope | delta_slope | c | ∆c
| 1 | 22.9659 | 0.0012 | 11.48295 | 0.0006 | 0.1990763 | 0.0005879904 | 0.19628563 | 0.0008712896 | 3.924383 | 0.01741989
| 2 | 46.5771 | 0.0014 | 23.28855 | 0.0007 | 0.395362 | 0.0006429678
Mean values
| c | ∆c | ƛ | ∆ƛ | uc | ∆uc
23002 | 3.924383 | 0.01741989 | 77.88231 | 5.238508 | 19.84575 | 1.336314
[15 empty] | peak positions 2theta (deg) | std. deviation
[15 empty] | 19.6133 | 0.0082
[15 empty] | 20.6089 | 0.0089
[15 empty] | 21.8337 | 0.0018
[15 empty] | 22.9659 | 0.0012
[15 empty] | 24.1544 | 0.0021
[15 empty] | 24.7993 | 0.0123
[14 empty] | peak positions 2theta (deg) | std. deviation
[14 empty] | 44.1499 | 0.0088
[14 empty] | 45.32 | 0.0028
[14 empty] | 46.5771 | 0.0014