## Tabelle1
Side 1
Samples | Description | Substrate | Thickness (uc) | annealed | oxygen during growth (sccm) | transport behaviour
157a | LCO | LAO | 32 | n | 0.015
157b | LCO | STO | 35 | n | 0.015
158a | LCO | LSAT | 30 | n | 0.015
158b | LCO | DSO | 30 | n | 0.015
151a | LCO | STO | 6 | n | 0.015 | 2DEG
151b | LCO | STO | 6 | y | 0.015 | 2DEG
152 | LCO | LAO | 14 | n | 0.015 | insulating
Side 2
Samples | Description | Substrate | Thickness (uc) | annealed | oxygen during growth (sccm) | transport behaviour
153 | SCO/LCO | LAO |  | y | 0.015 | metallic
155 | SCO/LCO | LAO |  | y | 0.015 | metallic
144 | SCO | LAO |  | y | 0.015 | metallic
128 | LCO | LAO |  | n | 0.11
127 | LCO | LSAT |  | n | 0.11
124 | LCO | STO | 47 | n | 0.11
126 | LCO | NGO |  | n | 0.11
XMCD (grazing)
Samples | B field (T) | Temperature (K) | Datafile | comment | B field (T) | Temperature (K) | Datafile | comment | B field (T) | Temperature (K) | Datafile | comment | B field (T) | Temperature (K) | Datafile | comment
157a | 6 | 75 | 0102-0119
157b | 2 | 75 | 1642-1659 |  | 6 | 75 | 1710-1727 |  | -6 | 75 | 1743-1800 |  | 0.5 | 75 | 0352-0409
158a | -6 | 75 | 1835-1852
151a | 6 | 75 | 0125-0142
151b | 6 | 75 | 0419-0436
152 | -6 | 75 | 1810-1827
124 | 6 | 75 | 0513-0530
XMCD (normal)
Samples | B field (T) | Temperature (K) | Datafile | comment | B field (T) | Temperature (K) | Datafile | comment
157a | 6 | 75 | 2307-2324
157b | 6 | 75 | 2135-2152
158a | 6 | 75 | 2107-2124
151a | 6 | 75 | 2331-2348
152 | 6 | 75 | 2022-2039 | wrong horizontal position | 6 | 75 | 2044-2100
XMCD loops (grazing)
Samples | B field range (T) | Temperature (K) | Datafile | comment | comment
157a | 6.5 | 75 | 0150-0231
157b | 6.5 | 75 | 1922-2002 | verify it's this sample
151a | 6.5 | 75 | 0251-0331
124 | 6.5 | 75 | 0536-0616 | last branch lost due to beam loss
XMCD loops (normal)
Samples | B field range (T) | Temperature (K) | Datafile | comment
157a | 6.5 | 75 | 0004-0045
157b | 6.5 | 75 | 2207-2248
XLD
Samples | Temperature (K) | Datafiles
157a | 300 | 0815-0834
157b | 300 | 0752-0809
124 | 300 | 0723-0739
Total 25 measurements
Beamtime 2.11-3.11, XTREME (PSI) Simon Jöhr Annabella Drewanowski